## Single Ply DNV
Single Ply Lamina Design Based on 2022 DNV-RU-Yacht; Part 3, Chapt. 5 - Composite Scantlings (with Alternate Formulas for Comparison)
CK | 2024-07-27
This spreadsheet is a work-in-progress and under continual revision. No claim is made to fitness for any particular purpose. Alter as you see fit and use at your own risk.
Legend
| Enter or select a value → | User Input
| Leave alone → | Conversion Factor
| Leave alone → | Calculated Value
| Leave alone → | Bad Value - Check User Inputs |  |  | Format appears in a 'Calculated Value' if an out-of-range or empty input is made. Revise 'User Input' to correct this.
| Leave alone → | DNV Fixed Value
| Leave alone → | CK Calc or Estimate
Fiber and Resin Matrix Selection
| Fiber | AGY E-glass, generic |  |  |  |  | Source: | MatWeb (Poisson's ratio v12 from AGY)
| Resin | West System 105 Epoxy Resin/ 205 Fast Hardener |  |  |  |  | Source: | MatWeb. Also see Gougeon website
Unit Conversions
|  | SI |  | Imperial
|  | 1 | MPa | 145.037738 | PSI
|  | 1 | g/cm3 | 0.036127 | lbs/in3
Denotations, with values based on fiber and resin matrix selections
|  | SI |  | Imperial
| ϕ | 0.6 |  | 60 | % | volume content of reinforcement fiber in laminate
| Pf | 2.57 | g/cm3 | 0.09284639 | lbs/in3 | density of reinforcement fiber
| Pm | 1.18 | g/cm3 | 0.04262986 | lbs/in3 | density of resin matrix
| ψ | 0.7656405 |  | 76.56405 | % | mass content of reinforcement fiber in laminate |  |  | ϕ*Pf / [ϕPf + (1-ϕ)*Pm]
| PL | 2.014 | g/cm3 | 0.072759778 | lbs/in3 | density of lamina (fiber + resin) |  |  | ϕPf + (1-ϕ)*Pm
| EfL | 72400 | MPa | 10500732.2 | PSI | Young's modulus of fiber, parallel to fiber
| EfT | 72400 | MPa | 10500732.2 | PSI | Young's modulus of fiber, perpendicular to fiber
| Em | 2810 | MPa | 407556 | PSI | Young's modulus of resin matrix
| vf12 | 0.22 |  |  |  | Poisson's ratio of fiber, parallel to fiber (longitudinal Poisson's ratio)
| vm | 0.35 |  |  |  | Poisson's ratio of resin matrix
| Gf12 | 29672.13 | MPa | 4303578.8 | PSI | Shear modulus of fiber, parallel to fiber (axial shear modulus)
| Gm | 1040.741 | MPa | 150946.7 | PSI | Shear modulus of resin matrix (DNV formula) |  |  | Em / [2*(1+vm)]
Elastic properties of a single unidirectional lamina (DNV formulas)
|  | SI |  | Imperial
| E11 | 44564 | MPa | 6463461.8 | PSI | Longitudinal Young's modulus of lamina |  |  | ϕ*EfL+ (1-ϕ)*Em
| E22 DNV | 12134.68 | MPa | 1759987.1 | PSI | Transverse Young's modulus of lamina (DNV) |  |  | [Em/(1-vm2)] * [(1 + 0.85*ϕ2) / [(1-ϕ)1.25 + ϕ*Em / EfT*(1-vm2)]]
Alternate formulas for E22:
| E22 ROM | 6307.965 | MPa | 914893 | PSI | Transverse Young's modulus of lamina (from Rule of Mixtures)
| E22 H-T | 11746.65 | MPa | 1703708.2 | PSI | Transverse Young's modulus of lamina (Halpin-Tsai)
| E22 BRIN | 7138.473 | MPa | 1035347.9 | PSI | Transverse Young's modulus of lamina (Brintrup)
| E22 Chamis | 10520.93 | MPa | 1525932.1 | PSI | Transverse Young's modulus of lamina (Chamis)
| v12 | 0.272 |  |  |  | Longitudinal Poisson's ratio of lamina |  |  | ϕ * vf12 + (1 - ϕ) * vm
| v21 | 0.07406503 |  |  |  | Transverse Poisson's ratio of lamina |  |  | v12 * (E22 / E11)
| G12 | 4700.036 | MPa | 681682.5 | PSI | Shear modulus of lamina, parallel to fibers |  |  | Gm* (1 + 0.8 * ϕ0.8) / [(1 - ϕ)1.25 + (Gm / Gf12) * ϕ]
Elastic properties of a single chopped strand mat lamina (DNV formula with alternate vCSM estimate)
|  | SI |  | Imperial
| ECSM | 24295.68 | MPa | 3523790.1 | PSI | ECSM = (0.375 * E11) + ( 0.625 * E22) ; DNV uses same formula as Tsai-Hill, but calculates E22 differently
| GCSM | 9490.499 | MPa | 1376480.5 | PSI | GCSM = Em / (2 * (1 + vCSM)) ; DNV doesn't have formula for vCSM - see below
| vCSM | 0.28 |  |  |  | 0.28 per DNV-RU-YACHT Pt.3 Ch.5. p.27
| vCSM alt | 0.311 |  |  |  | vCSM alt =vf12 * 0.5 * ϕ + vm * (1 - 0.5 * ϕ) ; Assumes 50% fiber @ 11 and 50% fiber @ 22
Elastic properties of a single chopped strand mat lamina (Tsai-Hill alternate)
|  | SI |  | Imperial
| ECSM | 24053.16 | MPa | 3488615.8 | PSI | ECSM = (0.375*E11) + ( 0.625*E22) ; Tsai-Hill uses same formula as DNV, but calculates E22 differently
| GCSM | 8507.164 | MPa | 1233859.8 | PSI | GCSM = (0.125*E11) + (0.250*E22) ; Tsai-Hill
| vCSM | 0.4137003 |  |  |  | vCSM = [ECSM / ( 2 * GCSM)] - 1 ; Tsai-Hill
Elastic properties of a single chopped strand mat lamina (Pan, UC Davis alternate)
|  | SI |  | Imperial
| ECSM | 16100.71 | MPa | 2335210.7 | PSI | ECSM = [Ef* ϕ/π] + [Em* (1 - ϕ/π)] ; Pan, UC Davis
| GCSM | 6074.952 | MPa | 881097.3 | PSI | GCSM = ECSM/ [2 * (1 + vCSM)] ; Pan, UC Davis
| vCSM | 0.3251718 |  |  |  | vCSM = [vf12 * ϕ/π] + [vm * (1 - ϕ/π)] ; Pan, UC Davis
Single UD ply stiffness matrix in local coordinate system (DNV formulas)
|  | SI |  | Imperial
| Q11 | 45480.23 | MPa | 6596349.8 | PSI | E11 / [1 - (v12 * v21)]
| Q12 | 3368.495 | MPa | 488558.9 | PSI | (v21 * E11) / [1 - (v12 * v21)]
| Q22 | 12384.17 | MPa | 1796172.3 | PSI | E22 / [(1 - (v12 * v21)]
| Q33 | 4700.036 | MPa | 681682.5 | PSI | = G12
| Q21 | 3368.495 | MPa | 488558.9 | PSI | = Q12
Single chopped strand mat ply stiffness matrix in local coordinate system (DNV formulas)
|  | SI |  | Imperial
| Q11CSM | 26362.5 | MPa | 3823557.0 | PSI | ECSM / (1 - vCSM2)
| Q12CSM | 7381.499 | MPa | 1070596.0 | PSI | (vCSM * ECSM) / (1 - vCSM2)
| Q22CSM | 26362.5 | MPa | 3823557.0 | PSI | ECSM / (1 - vCSM2)
| Q33CSM | 9490.499 | MPa | 1376480.5 | PSI | = GCSM
| Q21CSM | 7381.499 | MPa | 1070596.0 | PSI | = Q12 CSM
Single UD ply stiffness matrix transformed to global coordinate system (DNV formulas)
n
| ϴ | 0 | deg | 0 | rad | Angle of rotation off of primary axis '11'. Allowable range is 0-90 degrees |  |  |  | 16 | ϴdeg | ϴrad | Q11′ |  | Q22′ |  | Q23' = Q32' |  | Q13' = Q31' |  | Q12' = Q21' |  | Q33'
|  | SI |  | Imperial | [5 empty] | 0 | 0 | 0 | 45480.23 | MPa | 12384.17 | MPa | 0 | MPa | 0 | MPa | 3368.495 | MPa | 4700.036 | MPa
| Q11′ | 45480.23 | MPa | 6596349.8 | PSI | Q11 * cos4ϴ + 2 * (Q12 + 2 * Q33) * sin2ϴ * cos2ϴ + Q22 * sin4ϴ |  |  |  | 0.0625 | 5.625 | 0.09817477 | 44854.67 |  | 12394.54 |  | -67.79133 |  | -3160.569 |  | 3676.091 |  | 5007.631
| Q22′ | 12384.17 | MPa | 1796172.3 | PSI | Q11 * sin4ϴ + 2 * (Q12 + 2 * Q33) * sin2ϴ * cos2ϴ + Q22 * cos4ϴ |  |  |  | 0.125 | 11.25 | 0.1963495 | 43037.03 |  | 12460.26 |  | -308.9743 |  | -6023.682 |  | 4552.05 |  | 5883.59
| Q23′ = Q32′ | 0 | MPa | 0 | PSI | (Q22 - Q12 - 2 * Q33) * cos3ϴ * sinϴ - (Q11 - Q12 - 2 * Q33) * cosϴ * sin3ϴ |  |  |  | 0.1875 | 16.875 | 0.2945243 | 40196.86 |  | 12678.5 |  | -863.4833 |  | -8330.109 |  | 5863.015 |  | 7194.556
| Q13′ = Q31′ | 0 | MPa | 0 | PSI | (Q22 - Q12 - 2 * Q33) * cosϴ * sin3ϴ - (Q11 - Q12 - 2 * Q33) * cos3ϴ * sinϴ |  |  |  | 0.25 | 22.5 | 0.3926991 | 36592.52 |  | 13190.07 |  | -1809.703 |  | -9891.521 |  | 7409.404 |  | 8740.944
| Q12′ = Q21′ | 3368.495 | MPa | 488558.9 | PSI | (Q11 + Q22 - 4 * Q33) * sin2ϴ * cos2ϴ + Q12 * (sin4ϴ + cos4ϴ) |  |  |  | 0.3125 | 28.125 | 0.4908739 | 32538.5 |  | 14151.31 |  | -3146.279 |  | -10612.9 |  | 8955.792 |  | 10287.33
| Q33′ | 4700.036 | MPa | 681682.5 | PSI | (Q11 + Q22 - 2 * Q12 - 2 * Q33) * sin2ϴ * cos2ϴ + Q33 * (sin4ϴ + cos4ϴ) |  |  |  | 0.375 | 33.75 | 0.5890486 | 28366.6 |  | 15701.28 |  | -4786.839 |  | -10501.55 |  | 10266.76 |  | 11598.3
[10 empty] | 0.4375 | 39.375 | 0.6872234 | 24386.34 |  | 17929.62 |  | -6568.643 |  | -9661.421 |  | 11142.72 |  | 12474.26
[10 empty] | 0.5 | 45 | 0.7853982 | 20850.38 |  | 20850.38 |  | -8274.015 |  | -8274.015 |  | 11450.31 |  | 12781.85
[10 empty] | 0.5625 | 50.625 | 0.8835729 | 17929.62 |  | 24386.34 |  | -9661.421 |  | -6568.643 |  | 11142.72 |  | 12474.26
[10 empty] | 0.625 | 56.25 | 0.9817477 | 15701.28 |  | 28366.6 |  | -10501.55 |  | -4786.839 |  | 10266.76 |  | 11598.3
[10 empty] | 0.6875 | 61.875 | 1.079922 | 14151.31 |  | 32538.5 |  | -10612.9 |  | -3146.279 |  | 8955.792 |  | 10287.33
[10 empty] | 0.75 | 67.5 | 1.178097 | 13190.07 |  | 36592.52 |  | -9891.521 |  | -1809.703 |  | 7409.404 |  | 8740.944
[10 empty] | 0.8125 | 73.125 | 1.276272 | 12678.5 |  | 40196.86 |  | -8330.109 |  | -863.4833 |  | 5863.015 |  | 7194.556
[10 empty] | 0.875 | 78.75 | 1.374447 | 12460.26 |  | 43037.03 |  | -6023.682 |  | -308.9743 |  | 4552.05 |  | 5883.59
[10 empty] | 0.9375 | 84.375 | 1.472622 | 12394.54 |  | 44854.67 |  | -3160.569 |  | -67.79133 |  | 3676.091 |  | 5007.631
[10 empty] | 1 | 90 | 1.570796 | 12384.17 |  | 45480.23 |  | -2.003832e-12 |  | -2.354699e-14 |  | 3368.495 |  | 4700.036
from Mechanics of Composite Materials: Past, Present, and Future by CC Chamis; NASA Technical Memorandum 100793, 1984, p.23.
from Modern Aircraft Design: Volume 1 by Martin Hollman; Aircraft Designs Inc., 2'nd Edition, 1991; pp. 73-74
from Design and Engineering Aspects of Free-standing Masts and Wing Masts by Eric Sponberg; SNAME, 1983; p.74

## Transverse Modulus
Transverse Young's Modulus for Single Ply Uni-D Lamina
CK | 2024-07-27
This spreadsheet is a work-in-progress and under continual revision. No claim is made to fitness for any particular purpose. Alter as you see fit and use at your own risk.
Legend
| Leave alone → | Calculated Value
| Leave alone → | Conversion Factor
| Enter value → | User Input
| Revise value → | Bad User Input |  | Value is outside typical range for ℰ as used in the Halpin-Tsai equation (values ≈≤ 2 are typical for E22; values ≈≥ 1 are typical for G12)
Fiber and Resin Matrix selected in worksheet Single Ply DNV
| Fiber | AGY E-glass, generic |  |  |  |  | Resin | West System 105 Epoxy Resin/ 205 Fast Hardener
Unit Conversions
|  | SI |  | Imperial
|  | 1 | MPa | 145.037738 | PSI
|  | 1 | g/cm3 | 0.036127 | lbs/in3
Definitions and Associated Values
|  | SI |  | Imperial
| ϕ |  |  |  |  | volume content of reinforcement fiber in a laminate
| EfL | 72400 | MPa | 10500732.2 | PSI | Young's modulus of fiber, parallel to fiber
| Em | 2810 | MPa | 407556 | PSI | Young's modulus of resin matrix
| vm | 0.35 |  |  |  | Poisson's ratio of resin matrix
| E11 |  |  |  |  | Longitudinal Young's modulus of lamina by Rule of Mixtures: ϕEfL + (1-ϕ)Em
| E22 |  |  |  |  | Transverse Young's modulus of lamina (per methods shown)
| n intervals | E11 ( Rule of Mixtures) ϕEfL + (1-ϕ)Em |  |  |  | E22 (from Rule of Mixtures) EfLEm / (ϕEm+ (1-ϕ)EfL) |  |  |  | E22 (Halpin-Tsai) Em(1 + ℰŋϕ) / (1 - ŋϕ) ŋ = (EfL/Em - 1) / (EfL/Em+ ℰ) |  |  |  | E22 (Brintrup) ÉmEfL / (EfL(1-ϕ) + ϕÉm) Ém = Em/ (1 - vm2) |  |  |  | E22 (DNV) [ Em / (1-vm2) ] * [ (1 + 0.85ϕ2) / [(1-ϕ)1.25 + (ϕEm/ EfT(1-vm2)] ] |  |  |  | E22 (Chamis) Em / [1 - ϕ0.5(1 - Gm/Gf12)]
| 26 | [8 empty] | 0.8919508 | ŋ | 2 | ℰ | 3202.279 | Ém |  |  | Ignore the last value if '#NUM!' error appears
| ϕ | SI |  | Imperial |  | SI |  | Imperial |  | SI |  | Imperial |  | SI |  | Imperial |  | SI |  | Imperial |  | SI |  | Imperial
| 0 | 2810 | MPa | 407556 | PSI | 2810 | MPa | 407556 | PSI | 2810 | MPa | 407556 | PSI | 3202.279 | MPa | 464451.3 | PSI | 3202.279 | MPa | 464451.3 | PSI | 2810 | MPa | 407556 | PSI
| 0.03846154 | 5486.538 |  | 795755.1 |  | 2917.87 |  | 423201.3 |  | 3109.471 |  | 450990.7 |  | 3324.489 |  | 482176.3 |  | 3361.409 |  | 487531.2 |  | 3465.873 |  | 502682.4
| 0.07692308 | 8163.077 |  | 1183954.2 |  | 3034.353 |  | 440095.6 |  | 3431.004 |  | 497625 |  | 3456.396 |  | 501307.9 |  | 3543.73 |  | 513974.6 |  | 3836.817 |  | 556483.3
| 0.1153846 | 10839.62 |  | 1572153.3 |  | 3160.522 |  | 458394.9 |  | 3777.128 |  | 547826.1 |  | 3599.203 |  | 522020.3 |  | 3752.557 |  | 544262.4 |  | 4180.11 |  | 606273.6
| 0.1538462 | 13516.15 |  | 1960352.4 |  | 3297.638 |  | 478282 |  | 4150.777 |  | 602019.4 |  | 3754.32 |  | 544518.1 |  | 3991.828 |  | 578965.6 |  | 4521.136 |  | 655735.4
| 0.1923077 | 16192.69 |  | 2348551.5 |  | 3447.192 |  | 499973 |  | 4555.371 |  | 660700.7 |  | 3923.409 |  | 569042.4 |  | 4266.245 |  | 618766.5 |  | 4871.265 |  | 706517.2
| 0.2307692 | 18869.23 |  | 2736750.5 |  | 3610.955 |  | 523724.8 |  | 4994.92 |  | 724451.9 |  | 4108.448 |  | 595879.9 |  | 4581.473 |  | 664486.5 |  | 5237.994 |  | 759706.9
| 0.2692308 | 21545.77 |  | 3124949.6 |  | 3791.054 |  | 549845.9 |  | 5474.158 |  | 793959.4 |  | 4311.804 |  | 625374.3 |  | 4944.385 |  | 717122.4 |  | 5627.599 |  | 816214.2
| 0.3076923 | 24222.31 |  | 3513148.7 |  | 3990.061 |  | 578709.4 |  | 5998.714 |  | 870039.9 |  | 4536.339 |  | 657940.4 |  | 5363.39 |  | 777893.9 |  | 6046.187 |  | 876925.3
| 0.3461538 | 26898.85 |  | 3901347.8 |  | 4211.119 |  | 610771.1 |  | 6575.337 |  | 953672 |  | 4785.545 |  | 694084.6 |  | 5848.877 |  | 848307.8 |  | 6500.3 |  | 942788.8
| 0.3846154 | 29575.38 |  | 4289546.9 |  | 4458.107 |  | 646593.8 |  | 7212.183 |  | 1046038.7 |  | 5063.722 |  | 734430.8 |  | 6413.811 |  | 930244.6 |  | 6997.383 |  | 1014884.6
| 0.4230769 | 32251.92 |  | 4677746.0 |  | 4735.873 |  | 686880.3 |  | 7919.206 |  | 1148583.8 |  | 5376.236 |  | 779757.1 |  | 7074.557 |  | 1026077.8 |  | 7546.248 |  | 1094490.8
| 0.4615385 | 34928.46 |  | 5065945.1 |  | 5050.552 |  | 732520.6 |  | 8708.683 |  | 1263087.7 |  | 5729.861 |  | 831046.1 |  | 7852.033 |  | 1138841.2 |  | 8157.641 |  | 1183165.8
| 0.5 | 37605 |  | 5454144.1 |  | 5410.025 |  | 784657.8 |  | 9595.931 |  | 1391772.1 |  | 6133.281 |  | 889557.2 |  | 8773.35 |  | 1272466.8 |  | 8844.968 |  | 1282854.1
| 0.5384615 | 40281.54 |  | 5842343.2 |  | 5824.591 |  | 844785.5 |  | 10600.31 |  | 1537444.9 |  | 6597.811 |  | 956931.5 |  | 9874.198 |  | 1432131.4 |  | 9625.318 |  | 1396034.4
| 0.5769231 | 42958.08 |  | 6230542.3 |  | 6307.965 |  | 914893 |  | 11746.65 |  | 1703708.2 |  | 7138.473 |  | 1035347.9 |  | 11202.4 |  | 1624770.7 |  | 10520.93 |  | 1525932.1
| 0.6153846 | 45634.62 |  | 6618741.4 |  | 6878.829 |  | 997689.7 |  | 13067.35 |  | 1895259.4 |  | 7775.654 |  | 1127763.2 |  | 12823.31 |  | 1859864.1 |  | 11561.39 |  | 1676838.2
| 0.6538462 | 48311.15 |  | 7006940.5 |  | 7563.298 |  | 1096963.7 |  | 14605.46 |  | 2118342.8 |  | 8537.733 |  | 1238293.5 |  | 14828.31 |  | 2150664.5 |  | 12787.02 |  | 1854600.3
| 0.6923077 | 50987.69 |  | 7395139.6 |  | 8399.035 |  | 1218177.0 |  | 16419.47 |  | 2381442.6 |  | 9465.424 |  | 1372843.7 |  | 17348.5 |  | 2516187.9 |  | 14254.29 |  | 2067410.2
| 0.7307692 | 53664.23 |  | 7783338.6 |  | 9442.411 |  | 1369505.9 |  | 18590.93 |  | 2696386.8 |  | 10619.29 |  | 1540198.2 |  | 20577.74 |  | 2984548.5 |  | 16044.93 |  | 2327120.4
| 0.7692308 | 56340.77 |  | 8171537.7 |  | 10781.79 |  | 1563765.8 |  | 21237.05 |  | 3080174.3 |  | 12093.54 |  | 1754019.3 |  | 24812.69 |  | 3598776.8 |  | 18281.83 |  | 2651555.4
| 0.8076923 | 59017.31 |  | 8559736.8 |  | 12563.94 |  | 1822245.3 |  | 24532.56 |  | 3558147.6 |  | 14043.1 |  | 2036779.4 |  | 30525.97 |  | 4427418.2 |  | 21158.81 |  | 3068826.3
| 0.8461538 | 61693.85 |  | 8947935.9 |  | 15051.92 |  | 2183095.7 |  | 28749.95 |  | 4169827.3 |  | 16742.03 |  | 2428226.2 |  | 38505.24 |  | 5584713.0 |  | 25000.49 |  | 3626014.1
| 0.8846154 | 64370.38 |  | 9336135.0 |  | 18768.56 |  | 2722149.9 |  | 34338.93 |  | 4980440.6 |  | 20725.19 |  | 3005934.0 |  | 50127.19 |  | 7270334.0 |  | 30395.07 |  | 4408432.3
| 0.9230769 | 67046.92 |  | 9724334.1 |  | 24922.47 |  | 3614698.0 |  | 42098.56 |  | 6105880.1 |  | 27195.32 |  | 3944347.6 |  | 67883.48 |  | 9845665.8 |  | 38530.23 |  | 5588337.5
| 0.9615385 | 69723.46 |  | 10112533.1 |  | 37080.57 |  | 5378082.7 |  | 53598.14 |  | 7773753.6 |  | 39538.83 |  | 5734622.2 |  | 96015.46 |  | 13925865.2 |  | 52217.98 |  | 7573577.2
| 1 | 72400 |  | 10500732.2 |  | 72400 |  | 10500732.2 |  | 72400 |  | 10500732.2 |  | 72400 |  | 10500732.2 |  | 133940 |  | 19426354.6 |  | 80114.75 |  | 11619662.7
from Mechanics of Composite Materials: Past, Present, and Future by CC Chamis; NASA Technical Memorandum 100793, 1984, p.23.
Halpin-Tsai Model - an overview| Science Direct Topics
https://www.sciencedirect.com/topics/engineering/halpin-tsai-model#chapters-articles
from An Introduction to Composite Materials by Hull and Clyne; Cambridge University Press, 2'nd Edition, 1996. Chpt.4, p.66
from Engineering Mechanics of Composite Materials by Daniel and Ishai; Oxford University Press, 2'nd Edition, 2006. Chapt. 3, p.53

## Fiber Data
Composite Fiber Physical and Mechanical Properties
CK | 2024-07-27
This spreadsheet is a work-in-progress and under continual revision. No claim is made to fitness for any particular purpose. Alter as you see fit and use at your own risk.
| Values taken for materials at +/-22C (72F) when multiple temperature conditions were available. |  | Value from Source
| Values taken as-written for materials when temperature conditions were not specified. |  | Calculated Value
| Estimated or assumed values are based on accepted values from technical literature. |  | Estimated or Assumed Value
| Description | Notes | Source | Density |  |  |  | Moisture Absorption at Equilibrium |  | Tensile Strength, Ultimate |  |  |  | Elongation at Break | Tensile Modulus, parallel to fiber |  |  |  | Tensile Modulus, perpendicular to fiber |  |  |  | Poisson's Ratio | Shear Modulus, parallel to fiber |  |  |  | Linear Density |  |  |  | Tenacity
|  |  |  | SI |  | Imp. |  | % | Notes | SI |  | Imp. |  | % | SI |  | Imp. |  | SI |  | Imp. |  |  | SI |  | Imp. | [5 empty] | SI |  | Imp.
Aramid Fibers:
| DuPont Kevlar® 29 Aramid Fiber | 1500 Denier; 1000 Filaments | DuPont Aramid Technical Guide | 1.44 | g/cm3 | 0.05202288 | lb/in3 | 4.5% | bone dry then condition @75F (24C) to 55% RH | 2920 | MPa | 423510.2 | psi | 3.6% | 70.5 | GPa | 10225.16 | ksi | 7 | GPa | 1015.264166 | ksi | 0.36 | 12 | GPa | 1740.452856 | ksi | 1666.667 | dtex | 1500 | denier | 2.03 | N/tex | 22.9999 | g/denier
| DuPont Kevlar® 49 Aramid Fiber | 1140 Denier; 768 Filaments | DuPont Aramid Technical Guide | 1.44 | g/cm3 | 0.05202288 | lb/in3 | 3.5% | as-shipped or after conditioning | 3000 | MPa | 435113.214 | psi | 2.4% | 112.4 | GPa | 16302.24 | ksi | 7 | GPa | 1015.264166 | ksi | 0.36 | 12 | GPa | 1740.452856 | ksi | 1266.667 | dtex | 1140 | denier | 2.08 | N/tex | 23.5664 | g/denier
| DuPont Kevlar® 49 Aramid Fiber, ALT | KK Yeung & KP Rav article: as provided by Dupont, USA | Polymers & Polymer Composites, Vol 20 (2012), No 5, p.41. 'DuPont USA' | 1.467 | g/cm3 | 0.052998309 | lb/in3 |  |  | 2757.9 | MPa | 399999.6 | psi | 2.4% | 151.7 | GPa | 22002.22 | ksi | 7 | GPa | 1015.264166 | ksi | 0.35 | 12 | GPa | 1740.452856 | ksi
| Aramid, DNV generic value | DNV generic constituent materials property | 2022 DNV-RU-Yacht; Part 3, Chapt. 5, Table 2 | 1.45 | g/cm3 | 0.05238415 | lb/in3 | [7 empty] | 130 | GPa | 18854.90594 | ksi | 5.4 | GPa | 783.2037852 | ksi | 0.35 | 12 | GPa | 1740.452856 | ksi
Glass Fibers:
| AGY E-glass, generic | 'from OC information' according to MatWeb | MatWeb (Poisson's ratio v12 from AGY) | 2.57 | g/cm3 | 0.09284639 | lb/in3 | 0% |  | 3620 | MPa | 525036.6 | psi | 4.8% | 72.4 | GPa | 10500.73 | ksi | 72.4 | GPa | 10500.73 | ksi | 0.22 | 29.67213 | GPa | 4303.579 | ksi
| AGY ADVANTEX® E-CR Generic Glass Fiber | OC/AGY E-CR glass. Silanes and starch oil binder | MatWeb (Poisson's ratio v12 from AGY) | 2.624 | g/cm3 | 0.094797248 | lb/in3 | 0% |  | 3475 | MPa | 504006.1 | psi | 4.5% | 80 | GPa | 11603.01904 | ksi | 80 | GPa | 11603.01904 | ksi | 0.22 | 32.78689 | GPa | 4755.336 | ksi
| AGY S-2 Glass® Fiber | AGY is the trademark holder for S-2 Glass® | AGY technical document | 2.475 | g/cm3 | 0.089414325 | lb/in3 | 0% |  | 4710 | MPa | 683127.7 | psi | 5.6% | 88 | GPa | 12763.32 | ksi | 88 | GPa | 12763.32 | ksi | 0.23 | 35.77236 | GPa | 5188.342 | ksi
| E-Glass, DNV generic value | DNV generic constituent materials property | 2022 DNV-RU-Yacht; Part 3, Chapt. 5, Table 2 | 2.54 | g/cm3 | 0.09176258 | lb/in3 | [7 empty] | 73 | GPa | 10587.75 | ksi | 73 | GPa | 10587.75 | ksi | 0.18 | 30 | GPa | 4351.13214 | ksi
Carbon Fibers:
| Hexcel® HexTow® AS4 3-12K SM CF | untwisted standard-modulus carbon fiber tow | Hexcel datasheet | 1.79 | g/cm3 | 0.06466733 | lb/in3 |  |  | 4501 | MPa | 652814.9 | psi | 1.8% | 231 | GPa | 33503.72 | ksi | 15 | GPa | 2175.56607 | ksi | 0.27 | 23 | GPa | 3335.867974 | ksi
| Toho G30-400 1K HTA-7W EP01 CF Tow | Standard Modulus; Twisted; PAN-based fiber | MatWeb | 1.78 | g/cm3 | 0.06430606 | lb/in3 |  |  | 3930 | MPa | 569998.3 | psi | 1.65% | 234 | GPa | 33938.83 | ksi | 15 | GPa | 2175.56607 | ksi | 0.27 | 23 | GPa | 3335.867974 | ksi | 680 | dtex | 612 | denier
| Toho G30-500 3K HTA-7W EP01 CF Tow | Standard Modulus; Twisted; PAN-based fiber | MatWeb | 1.78 | g/cm3 | 0.06430606 | lb/in3 |  |  | 3930 | MPa | 569998.3 | psi | 1.65% | 234 | GPa | 33938.83 | ksi | 15 | GPa | 2175.56607 | ksi | 0.27 | 23 | GPa | 3335.867974 | ksi | 2020 | dtex | 1818 | denier
| Toho G30-500 3K HTA-7C EP01 CF Tow | Standard Modulus; Collimated; PAN-based fiber | MatWeb | 1.78 | g/cm3 | 0.06430606 | lb/in3 |  |  | 3930 | MPa | 569998.3 | psi | 1.65% | 234 | GPa | 33938.83 | ksi | 15 | GPa | 2175.56607 | ksi | 0.27 | 23 | GPa | 3335.867974 | ksi | 2020 | dtex | 1818 | denier
| Toho G30-500 3K HTA-7C EP03 CF Tow | Standard Modulus; Collimated; PAN-based fiber | MatWeb | 1.75 | g/cm3 | 0.06322225 | lb/in3 |  |  | 4410 | MPa | 639616.4 | psi | 1.9% | 234 | GPa | 33938.83 | ksi | 15 | GPa | 2175.56607 | ksi | 0.27 | 23 | GPa | 3335.867974 | ksi | 2020 | dtex | 1818 | denier
| Toho G30-500 6K HTA-7C EP01 CF Tow | Standard Modulus; Collimated; PAN-based fiber | MatWeb | 1.78 | g/cm3 | 0.06430606 | lb/in3 |  |  | 3930 | MPa | 569998.3 | psi | 1.65% | 234 | GPa | 33938.83 | ksi | 15 | GPa | 2175.56607 | ksi | 0.27 | 23 | GPa | 3335.867974 | ksi | 4050 | dtex | 3645 | denier
| Toho G30-500 6K HTA-7C EP03 CF Tow | Standard Modulus; Collimated; PAN-based fiber | MatWeb | 1.75 | g/cm3 | 0.06322225 | lb/in3 |  |  | 4410 | MPa | 639616.4 | psi | 1.9% | 234 | GPa | 33938.83 | ksi | 15 | GPa | 2175.56607 | ksi | 0.27 | 23 | GPa | 3335.867974 | ksi | 4050 | dtex | 3645 | denier
| Toho G30-500 12K HTA-7C EP01 CF Tow | Standard Modulus; Collimated; PAN-based fiber | MatWeb | 1.76 | g/cm3 | 0.06358352 | lb/in3 |  |  | 3930 | MPa | 569998.3 | psi | 1.65% | 234 | GPa | 33938.83 | ksi | 15 | GPa | 2175.56607 | ksi | 0.27 | 23 | GPa | 3335.867974 | ksi | 8100 | dtex | 7290 | denier
| Toho G30-500 12K HTA-7C EP03 CF Tow | Standard Modulus; Collimated; PAN-based fiber | MatWeb | 1.75 | g/cm3 | 0.06322225 | lb/in3 |  |  | 4140 | MPa | 600456.2 | psi | 1.76% | 234 | GPa | 33938.83 | ksi | 15 | GPa | 2175.56607 | ksi | 0.27 | 23 | GPa | 3335.867974 | ksi | 8100 | dtex | 7290 | denier
| HS Carbon, DNV generic value | DNV generic constituent materials property | 2022 DNV-RU-Yacht; Part 3, Chapt. 5, Table 2 | 1.77 | g/cm3 | 0.06394479 | lb/in3 | [7 empty] | 230 | GPa | 33358.67974 | ksi | 14 | GPa | 2030.528332 | ksi | 0.27 | 23 | GPa | 3335.867974 | ksi
| HM Carbon, DNV generic value | DNV generic constituent materials property | 2022 DNV-RU-Yacht; Part 3, Chapt. 5, Table 2 | 1.9 | g/cm3 | 0.0686413 | lb/in3 | [7 empty] | 370 | GPa | 53663.96306 | ksi | 9 | GPa | 1305.339642 | ksi | 0.23 | 20 | GPa | 2900.75476 | ksi
`
from Mechanics of Composite Materials by Autar Kaw; CRC Press, 2'nd Edition, 2005. Chapter 3 (Micromechanical Analysis of a Lamina), p.208
from Engineering Mechanics of Composite Materials by Daniel and Ishai; Oxford University Press, 2'nd Edition, 2006. Appendix A (Material Properties), p.375
from Comparative Review Study on Elastic Properties Modeling for Unidirectional Composite Materials by Younes, Hallal, Fardoun and Chehade; InTech Open, 2012. P. 398.
2022 DNV-RU-Yacht; Part 3, Chapt. 5, Table 2
from An Introduction to Composite Materials by Hull and Clyne; Cambridge University Press, 2'nd Edition, 1996. Chpt. 2, p.11

## Matrix Data
Resin Matrix Physical and Mechanical Properties
CK | 2024-07-27
This spreadsheet is a work-in-progress and under continual revision. No claim is made to fitness for any particular purpose. Alter as you see fit and use at your own risk.
| Values taken for materials at +/-22C (72F) when multiple temperature conditions were available. |  | Value from Source
| Values taken as-written for materials when temperature conditions were not specified. |  | Calculated Value
| Estimated or assumed values are based on accepted values from technical literature. |  | Estimated or Assumed Value | [9 empty] | 150g
[9 empty] | 22C (72F) |  |  |  | 22C (72F) | 672 hrs @ 22C (72F)
| Description | Notes | Source | Density (cured resin + hardener) |  |  |  | Viscosity, cP ASTM D2196 or ASTM D2393 |  |  | Cure Time to tack-free, minutes | Working Life, minutes | Pot Life, minutes ASTM D2471 | Tensile Strength ASTM D638 |  |  |  | Elongation at Break ASTM D638 | Tensile Modulus ASTM D638 |  |  |  | Flexural Strength ASTM D790 |  |  |  | Flexural Modulus ASTM D790 |  |  |  | Compressive Yield Strength ASTM D695 |  |  |  | Poisson's Ratio | Shear Modulus
|  |  |  | SI |  | Imp. |  | Resin | Hardener | Mixed |  |  |  | SI |  | Imp. |  |  | SI |  | Imp. |  | SI |  | Imp. |  | SI |  | Imp. |  | SI |  | Imp. |  |  | SI |  | Imp.
Epoxy Resin Systems:
| Gougeon PRO-SET® LAM-125/LAM-224 | Low viscosity for composite fabrics (Fast hardener) | Pro Set Technical Document. See Gougeon website | 1.16 | g/cm3 | 0.04190732 | lb/in3 | 1731 | 75 | 694 | 90-120 | 40 | 15-19 | 75.2 | MPa | 10906.84 | psi | 3.2% | 3.69 | GPa | 535.1893 | ksi | 121 | MPa | 17549.57 | psi | 3.63 | GPa | 526.487 | ksi | 109 | MPa | 15809.11 | psi | 0.35 | 1.366667 | GPa | 198.2182 | ksi
| Gougeon PRO-SET® LAM-125/LAM-226 | Low viscosity for composite fabrics (Medium hardener) | Pro Set Technical Document. See Gougeon website | 1.15 | g/cm3 | 0.04154605 | lb/in3 | 1731 | 42 | 696 | 240-300 | 120-180 | 71-87 | 67.2 | MPa | 9746.536 | psi | 2.1% | 3.68 | GPa | 533.7389 | ksi | 118 | MPa | 17114.45 | psi | 3.7 | GPa | 536.6396306 | ksi | 115 | MPa | 16679.33987 | psi | 0.35 | 1.362963 | GPa | 197.6811 | ksi
| Gougeon PRO-SET® LAM-125/LAM-229 | Low viscosity for composite fabrics (Slow hardener) | Pro Set Technical Document. See Gougeon website | 1.15 | g/cm3 | 0.04154605 | lb/in2 | 1721 | 40 | 642 | 360-420 | 240-300 | 130-160 | 64.7 | MPa | 9383.942 | psi | 2.1% | 3.68 | GPa | 533.7389 | ksi | 118 | MPa | 17114.45 | psi | 3.7 | GPa | 536.6396306 | ksi | 115 | MPa | 16679.33987 | psi | 0.35 | 1.362963 | GPa | 197.6811 | ksi
| West System 105 Epoxy Resin/ 205 Fast Hardener | Used for general coating and bonding applications | MatWeb. Also see Gougeon website | 1.18 | g/cm3 | 0.04262986 | lb/in3 |  |  | 975 | 360-480 | 60-70 | 9-12 | 54.5 | MPa | 7904.556721 | psi | 3.4% | 2.81 | GPa | 407.556 | ksi | 97.2 | MPa | 14097.67 | psi | 3.18 | GPa | 461.22 | ksi | 78.6 | MPa | 11399.97 | psi | 0.35 | 1.040741 | GPa | 150.9467 | ksi
| West System 105 Epoxy Resin/ 206 Slow Hardener | Used for general coating and bonding applications | MatWeb. Also see Gougeon website | 1.17 | g/cm3 | 0.04226859 | lb/in3 |  |  | 725 | 600-900 | 90-110 | 20-25 | 50.3 | MPa | 7295.398 | psi | 4.5% | 3.17 | GPa | 459.7696 | ksi | 81.4 | MPa | 11806.07 | psi | 3.17 | GPa | 459.7696 | ksi | 79.3 | MPa | 11501.49 | psi | 0.35 | 1.174074 | GPa | 170.285 | ksi
| West System 105 Epoxy Resin/ 207 Special Clear Hardener | Used where clear finish over natural wood is desired | MatWeb. Also see Gougeon website | 1.15 | g/cm3 | 0.04154605 | lb/in3 |  |  | 760 | 600-900 | 110-120 | 22-26 | 46.5 | MPa | 6744.254817 | psi | 3.8% | 3.03 | GPa | 439.4643 | ksi | 77.9 | MPa | 11298.44 | psi | 2.84 | GPa | 411.9072 | ksi | 75.8 | MPa | 10993.86 | psi | 0.35 | 1.122222 | GPa | 162.7646 | ksi
| West System 105 Epoxy Resin/ 209 Extra Slow Hardener | Used for general coating and bonding applications | MatWeb. Also see Gougeon website | 1.16 | g/cm3 | 0.04190732 | lb/in3 |  |  | 650 | 1200-1440 | 180-240 | 40-50 | 50.3 | MPa | 7295.398 | psi | 3.6% | 2.74 | GPa | 397.4034 | ksi | 86.2 | MPa | 12502.25 | psi | 2.74 | GPa | 397.4034 | ksi | 82.7 | MPa | 11994.62 | psi | 0.35 | 1.014815 | GPa | 147.1864 | ksi
| MAS Epoxies LV Resin w Fast Hardener | Non-blushing, low viscosity system for general use | Datasheet from MAS website | 1.14 | g/cm3 | 0.04118478 | lb/in3 | 1000 | 470 | 650 | 120 tack-free | NA | 10 | 53.1 | MPa | 7701.504 | psi | 7.5% | 2.62 | GPa | 379.9989 | ksi | 80 | MPa | 11603.01904 | psi | 2.74 | GPa | 397.4034 | ksi | 65.5 | MPa | 9499.971839 | psi | 0.35 | 0.9703704 | GPa | 140.7403 | ksi
| MAS Epoxies LV Resin w Medium Hardener | Non-blushing, low viscosity system for general use | Datasheet from MAS website | 1.14 | g/cm3 | 0.04118478 | lb/in3 | 1000 | 400 | 600 | 180 tack-free | NA | 25 | 55.15 | MPa | 7998.831 | psi | 7% | 2.69 | GPa | 390.1515 | ksi | 80 | MPa | 11603.01904 | psi | 2.74 | GPa | 397.4034 | ksi | 68.25 | MPa | 9898.826 | psi | 0.35 | 0.9962963 | GPa | 144.5006 | ksi
| MAS Epoxies LV Resin w Slow Hardener | Non-blushing, low viscosity system for general use | Datasheet from MAS website | 1.14 | g/cm3 | 0.04118478 | lb/in3 | 1000 | 400 | 600 | 300 tack-free | NA | 40 | 50.3 | MPa | 7295.398 | psi | 6.7% | 2.48 | GPa | 359.6936 | ksi | 70.33 | MPa | 10200.5 | psi | 2.74 | GPa | 397.4034 | ksi | 61.35 | MPa | 8898.065 | psi | 0.35 | 0.9185185 | GPa | 133.2198 | ksi
| Epoxy, DNV generic value | DNV generic constituent materials property | DNV-RU-Yacht; Part 3, Chapt. 5, Table 2 | 1.2 | g/cm3 | 0.0433524 | lb/in3 | [11 empty] | 3.6 | GPa | 522.1358568 | ksi | [12 empty] | 0.35 | 1.33 | GPa | 192.9002 | ksi
Polyester and Vinylester Resins:
| Polyester, DNV generic value | DNV generic constituent materials property | DNV-RU-Yacht; Part 3, Chapt. 5, Table 2 | 1.2 | g/cm4 | 0.0433524 | lb/in4 | [11 empty] | 3 | GPa | 435.113214 | ksi | [12 empty] | 0.316 | 1.14 | GPa | 165.343 | ksi
from Mechanics of Composite Materials by Autar Kaw; CRC Press, 2'nd Edition, 2005. Chapter 3 (Micromechanical Analysis of a Lamina), p.208
from Engineering Mechanics of Composite Materials by Daniel and Ishai; Oxford University Press, 2'nd Edition, 2006. Appendix A (Material Properties), p.376
from Comparative Review Study on Elastic Properties Modeling for Unidirectional Composite Materials by Younes, Hallal, Fardoun and Chehade; InTech Open, 2012, p. 398
2022 DNV-RU-Yacht; Part 3, Chapt. 5, Table 2
from An Introduction to Composite Materials by Hull and Clyne; Cambridge University Press, 2'nd Edition, 1996. Chpt.2 (Fibers and Matrices), p.31