## Sheet1
Material |  |  |  | Weight
| Type | Code | Make | Gr/m2 | Oz/yd2
Mat | chopped |  |  | 50 | 1.471572
Mat | chopped |  |  | 300 | 8.829431
WR | woven |  |  | 600 | 17.65886
Biax | uni stiched |  |  | 600 | 17.65886
DBM | w 1.5 oz. mat | 1715 | Knytex/AT | 1060 | 31.19732
DBM Ex | DB | 1715 |  | 1010 | 29.72575
| Mat |  |  | 50 | 1.471572
| Sum |  |  | 1060 | 31.19732
Core | PVC |  | Gurit | 16 | mm