## Aluminum-Graphite bolted
Thermal Stress Area method | aluminum/graphite bolted |  | assume no friction
Area of Concern | [9 empty] | Width
Bolt diameter | d | 0.15 | in
Bolt Spacing | L | 2 | in
Bolt bearing area | A | 0.01767146 | in
Bolt shear strength |  |  | psi |  | d
P
Material 1 | Aluminum |  |  |  | Aluminum |  |  |  | t
Width | b | 2 | in
Thickness | t | 0.15 | in |  |  |  |  | Graphite
Cross sectional Area | A1 | 0.3 | in2 |  |  | ΔL | L
Modulus | E1 | 10000000 | psi
CTE | ᾳ1 | 1.3e-05 | in/in/oF
Tensile Ultimate | Tult | 62000 | psi
Material 2 | Graphite |  | *aluminum expands more
Width | b | 2 | in
Thickness | t | 0.3 | in
Cross sectional Area | A2 | 0.6 | in2
Modulus | E2 | 15000000 | psi
CTE | ᾳ2 | 0 | in/in/oF
Tensile Ultimate | Tult | 130000 | psi
Temperature @ build | T | 75 | oF
Temperature elevated | T | 125 | oF
Temperature change | ΔT | 50 | oF
Since the two plates are bolted
L1=L2= | ΔT * ᾳ1* L-(P L)/(A1 E1) = ΔT * ᾳ2* L-(P L)/(A2 E2)
P = ΔT* (ᾳ1-ᾳ2) * A1*E1*A2*E2/ (A1 * E1 + A2*E2)
Failure mode
Differential Force | P | 1462.5 | lbs
Stress in bolt/pin, shear | F/A | 82760.57 | psi
Stress in aluminum, tear | F/A | 5270.27 | psi | 8.5%
Stress in bearing area | F/A | 65000 | psi | 104.8%
Rxcomposite 2014

## Aluminum-Fiberglass bolted
Thermal Stress Area method | fiberglass/aluminum bolted |  | assume no friction
Area of Concern | [9 empty] | Width
Bolt diameter | d | 0.15 | in
Bolt Spacing | L | 2 | in
Bolt bearing area | A | 0.01767146 | in
Bolt shear strength |  |  | psi
d
Material 1 | Aluminum |  |  | P
Width | b | 2 | in |  | Fiberglass |  |  |  | t
Thickness | t | 0.15 | [5 empty] | Alum
Cross sectional Area | A1 | 0.3 | in2
Modulus | E1 | 10000000 | psi |  |  | ΔL | L
CTE | ᾳ1 | 1.3e-05 | in/in/oF
Tensile Ultimate | Tult | 62000 | psi
Material 2 | Fiberglass |  | *fiberglass expands more
Width | b | 2 | in
Thickness | t | 0.15 | in
Cross sectional Area | A2 | 0.3 | in2
Modulus | E2 | 36000000 | psi
CTE | ᾳ2 | 1.1e-05 | in/in/oF
Tensile Ultimate | Tult | 66000 | psi
Temperature @ build | T | 75 | oF
Temperature elevated | T | 125 | oF
Temperature change | ΔT | 50 | oF
Since the two plates are bolted
L1=L2= | ΔT * ᾳ1* L-(P L)/(A1 E1) = ΔT * ᾳ2* L-(P L)/(A2 E2)
P = ΔT* (ᾳ1-ᾳ2) * A1*E1*A2*E2/ (A1 * E1 + A2*E2)
Failure mode
Differential Force | P | 234.7826 | lbs
Stress in bolt/pin | F/A | 13285.98 | psi
Stress in fiberglass, tear | F/A | 846.0635 | psi | 1.282%
Stress in bearing area | F/A | 10434.78 | psi | 15.81%
Rxcomposite 2014

## Fiberglass-Graphite bolted
Thermal Stress Area method | fiberglass/graphite bolted |  | assume no friction
Area of Concern | [9 empty] | Width
Bolt diameter | d | 0.15 | in
Bolt Spacing | L | 2 | in
Bolt area | A | 0.01767146 | in
Bolt shear strength |  |  | psi |  | fiberglass |  |  |  | d
P
Material 1 | Fiberglass | [7 empty] | t
Width | b | 2 | in
Thickness | t | 0.3 | in |  |  |  |  | graphite
Cross sectional Area | A1 | 0.6 | in2 |  |  | ΔL | L
Modulus | E1 | 3600000 | psi
CTE | ᾳ1 | 1.1e-05 | in/in/oF
Tensile Ultimate | Tult | 66000 | psi
Material 2 | Graphite |  | *fiberglass expands more
Width | b | 2 | in
Thickness | t | 0.15 | in
Cross sectional Area | A2 | 0.3 | in2
Modulus | E2 | 10000000 | psi
CTE | ᾳ2 | 0 | in/in/oF
Tensile Ultimate | Tult | 130000 | psi
Temperature @ build | T | 50 | oF
Temperature elevated | T | 120 | oF
Temperature change | ΔT | 70 | oF
Since the two plates are bolted
L1=L2= | ΔT * ᾳ1* L-(P L)/(A1 E1) = ΔT * ᾳ2* L-(P L)/(A2 E2)
P = ΔT* (ᾳ1-ᾳ2) * A1*E1*A2*E2/ (A1 * E1 + A2*E2)
Failure mode
Differential Force | P | 966.9767 | lbs
Stress in bolt/pin | F/A | 54719.69 | psi
Stress in fiberglass, tear | F/A | 1742.3 | psi | 2.64%
Stress in bearing area | F/A | 21488.37 |  | 32.56%
Rxcomposite 2014

## Aluminum-Graphite adhesive bond
Thermal Stress Area method | aluminum/graphite - adhesive bonded lap joint |  |  | Source: Adhesive Design Toolkit
Area of concern | *The breaking load of a lap joint is proportional to its width, but not to its overlap length. Too small an overlap causes the joint to fail below therequired loading, whereas too large an overlap may mean an unnecessarily large joint. | [7 empty] | Width
Adhesive |  | 3M 2216
Width | b | 2 | in
Length of bond | l | 2 | in
Area | A | 4 | in2
Shear strength @ 125o F | τ | 1848 | psi
length change
Material 1 | Aluminum | 2024 T3 |  |  | P
Width | b | 2 | in |  |  | Aluminum |  | thickness of adhesive
Thickness | t | 0.25 | in
Cross sectional Area | A1 | 0.5 | in2 |  |  | shear |  | Graphite
Modulus | E1 | 10000000 | psi |  |  |  | Length of bond= l
CTE | ᾳ1 | 1.3e-05 | in/in/oF
Tensile Ultimate | Tult | 62000 | psi
Material 2 | Graphite |  | *aluminum expands more
Width | b | 2 | in
Thickness | t | 0.2 | in
Cross sectional Area | A2 | 0.4 | in2
Modulus | E2 | 15000000 | psi
CTE | ᾳ2 | 0 | in/in/oF
Shear strength | τ | 32000 | psi
Tensile Ultimate | Tult | 130000 | psi
Temperature @ build | T | 75 | oF
Temperature elevated | T | 125 | oF
Temperature change | ΔT | 50 | oF
Since the two plates are bonded
L1=L2= | ΔT * ᾳ1* L-(P L)/(A1 E1) = ΔT * ᾳ2* L-(P L)/(A2 E2)
P = ΔT* (ᾳ1-ᾳ2) * A1*E1*A2*E2/ (A1 * E1 + A2*E2)
Failure mode
Differential Force | P | 1772.727 | lbs
Mean shear stress on joint | *F2=P/l x b | 443.1818 | psi | 23.98%
* Adhesive Design, Huntsman F=P/l
Rxcomposite 2014

## CTE
Coefficient of Thermal Expansion | ΔL/L per oF |  |  | Modulus | Tult
Aluminum (*2024 T3) | 12 to 13 | x 10-6 | * use 11 x 10-6 | 10000000 | 62000 | psi
Steel | 7 to 8 | x 10-6
Titanium | 5 | x 10-6
Invar | 0.85 | x 10-6
Fiberglass | 0.3 to 3.0 | x 10-6 |  | 3600000 | 66000 | psi
Kevlar laminate | -1 | x 10-6 |  | 4400000 | 60000 | psi
Graphite laminate | -1.0 to +1.0 | x 10-6 | * use 0 x 10-6 | 15000000 | 130000 | psi
Resin | 25 to 30 | x 10-6 |  | 30000 | 7000 | psi
* Source- Advanced Composite Structure- SAMPE 2004
Typical Shear Properties on Etched Aluminum
ASTM D 1002
Cure: 2 hours @ 150 ± 5°F (66°C ± 2°C), 2 psi pressure
Overlap Shear (psi)
3M™ Scotch-Weld™ Epoxy Adhesive
Test Temperature | 2216 B/A Gray | 2216 B/A Tan NS | NS 2216 B/A Trans.
-423°F (-253°C) | 2440 | — | —
-320°F (-196°C) | 2740 | — | —
-100°F (-73°C) | 3000 | — | —
-67°F (-53°C) | 3000 | 2000 | 3000
75°F (24°C) | 3200 | 2500 | 1700
125°F (52°C) | 1848
165°F (74°C) | 786
180°F (82°C) | 400 | 400 | 140
58 | 48.27586
28 | 1351.724
52 | 1848.276

## Formula
Area expansion
The area thermal expansion coefficient relates the change in a material's area dimensions to a change in temperature. It is the fractional change in area per degree of temperature change. Ignoring pressure, we may write:
1
where | Where:
is some area of interest on the object, and | σ= stress
is the rate of change of that area per unit change in temperature. | E= Modulus
The change in the linear dimension can be estimated as: | ε=strain
2
This equation works well as long as the linear expansion coefficient does not change much over the change in temperature |  | 3
. If it does, the equation must be integrated.
Linear expansion | Therefore:
To a first approximation, the change in length measurements of an object ("linear dimension" as opposed to, e.g., volumetric dimension) due to thermal expansion is related to temperature change by a "linear expansion coefficient". It is the fractional change in length per degree of temperature change. Assuming negligible effect of pressure, we may write: |  | or
where | where:
is a particular length measurement and | P=applied load
is the rate of change of that linear dimension per unit change in temperature. | L= length
The change in the linear dimension can be estimated to be: | A= cross sectional area
E= modulus
This equation works well as long as the linear-expansion coefficient does not change much over the change in temperature | δ=unit of deformation
. If it does, the equation must be integrated.

## Picture formula
| σ | = | E | ε
1 | σ | = | P
A
2 | ε | = | δ
E
3 | P | = | E | δ
| A |  |  | L
4 | δ | = | PL | = | σL
|  |  | AE |  | E
5